## Table001 (Page 1)
|  | Density | Hardness | Tensile Strength ultimate | Yield Strength | Modulus of Elasticity | Poisson's Ratio | %Elongation at break | Thermal conductivity | Specific Heat Cpacity | Coefficient of thermal expansion | Electrical Resistivity
|  | g/cc | Brinell | Mpa | MPa | Gpa | - | % | W/m-K | J/g-K | 1E-6/K | Ohm-cm
AISI 1006 Steel | cold drawn | 7.872 | 95 | 330 | 285 | 205 | 0.29 | 20 | 51.9 | 0.481 | 12.6 | 1.74E-05
AISI 1006 Steel | hot rolled | 7.872 | 86 | 295 | 165 | 200 | 0.29 | 30 | 51.9 | 0.481 | 12.6 | 1.74E-05
AISI 1020 Steel | cold rolled | 7.87 | 121 | 420 | 350 | 205 | 0.29 | 15 | 51.9 | 0.486 | 11.7 | 1.59E-05
AISI 1020 Steel | normalizaed | 7.87 | 131 | 440 | 345 | 200 | 0.29 | 35.8 | 51.9 | 0.486 | 11.7 | 1.59E-05
AISI 1020 Steel | annealed | 7.87 | 111 | 395 | 295 | 200 | 0.29 | 36.5 | 51.9 | 0.486 | 11.7 | 1.59E-05
AISI 1040 Steel | Cold drawn | 7.845 | 170 | 585 | 515 | 200 | 0.29 | 12 | 51.9 | 0.486 | 11.3 | 1.71E-05
AISI 1040 Steel | Hot rolled | 7.845 | 149 | 525 | 290 | 200 | 0.29 | 18 | 51.9 | 0.486 | 11.3 | 1.71E-05
AISI 1040 Steel | annealed | 7.845 | 149 | 515 | 350 | 200 | 0.29 | 30 | 51.9 | 0.486 | 11.3 | 1.71E-05
AISI 1040 Steel | normalized | 7.845 | 170 | 595 | 370 | 200 | 0.29 | 25 | 51.9 | 0.486 | 11.3 | 1.71E-05
AISI 1090 Steel | hot rolled | 7.87 | 248 | 841 | 460 | 200 | 0.29 | 10 | 51.9 | 0.472 | 11.5 | 1.74E-05
AISI 1095 Steel | normalized | 7.85 | 293 | 1015 | 505 | 205 | 0.29 | 10 | 49.8 | 0.461 | 11 | 1.80E-05
AISI 1095 Steel | annealed | 7.85 | 192 | 665 | 380 | 205 | 0.29 | 13 | 49.8 | 0.461 | 11 | 1.80E-05
AISI 1340 Steel | annealed | 7.87 | 207 | 703 | 434 | 200 | 0.29 | 25.5 | 51.9 | 0.472 | 11.5 | 1.74E-05
AISI 1340 Steel | normalized | 7.87 | 248 | 834 | 558 | 200 | 0.29 | 22 | 51.9 | 0.472 | 11.5 | 1.74E-05
AISI 1340 Steel | oil quenched | 7.87 | 285 | 951 | 834 | 200 | 0.29 | 19.2 | 51.9 | 0.472 | 11.5 | 1.74E-05
AISI 4140 Steel | annealed | 7.85 | 197 | 655 | 415 | 205 | 0.29 | 25.7 | 42.6 | 0.473 | 12.2 | 2.20E-05
AISI 4140 Steel | normalized | 7.85 | 302 | 1020 | 655 | 205 | 0.29 | 17.7 | 42.6 | 0.473 | 12.2 | 2.20E-05
AISI 4140 Steel | oil quenched | 7.85 | 311 | 1075 | 986 | 205 | 0.29 | 15.5 | 42.6 | 0.473 | 12.2 | 2.20E-05
AISI 4340 Steel | annealed | 7.85 | 217 | 745 | 470 | 205 | 0.29 | 22 | 44.5 | 0.475 | 12.3 | 2.48E-05
AISI 4340 Steel | normalized | 7.85 | 363 | 1282 | 862 | 205 | 0.29 | 12.2 | 44.5 | 0.475 | 12.3 | 2.48E-05
AISI 4340 Steel | oil quenched | 7.85 | 352 | 1207 | 1145 | 205 | 0.29 | 14.2 | 44.5 | 0.475 | 12.3 | 2.48E-05
AISI 5140 Steel | annealed | 7.85 | 167 | 570 | 295 | 205 | 0.29 | 28.6 | 44.6 | 0.452 | 12.6 | 2.28E-05
AISI 5140 Steel | normalized | 7.85 | 229 | 793 | 470 | 205 | 0.29 | 22.7 | 44.6 | 0.452 | 12.6 | 2.28E-05
AISI 5140 Steel | oil quenched | 7.85 | 293 | 972 | 841 | 205 | 0.29 | 18.5 | 44.6 | 0.452 | 12.6 | 2.28E-05
AISI 8630 Steel | annealed | 7.85 | 156 | 565 | 370 | 205 | 0.29 | 29 | 46.6 | 0.475 | 12.2 | 2.34E-05
AISI 8630 Steel | normalized | 7.85 | 187 | 650 | 425 | 205 | 0.29 | 23.5 | 46.6 | 0.475 | 12.2 | 2.34E-05
AISI 8630 Steel | water quenched | 7.85 | 293 | 1015 | 910 | 205 | 0.29 | 16.2 | 46.6 | 0.475 | 12.2 | 2.34E-05
Stainless Steel 302 | annealed | 7.86 | 147 | 620 | 275 | 193 | 0.25 | 55 | 16.2 | 0.5 | 17.2 | 7.20E-05
Stainless Steel 302 | 25% hardened | 7.86 | 261 | 860 | 515 | 193 | 0.25 | 12 | 16.2 | 0.5 | 17.2 | 7.20E-05
Stainless Steel 316 | annealed | 8 | 143 | 580 | 290 | 193 | 0.27 | 50 | 16.3 | 0.5 | 16 | 7.40E-05
Stainless Steel 405 | Annealed | 7.8 | 150 | 448 | 276 | 200 | 0.27 | 30 | 27 | 0.46 | 10.8 | 6.00E-05
Stainless Steel 434 | Annealed | 7.8 | 164 | 517 | 345 | 200 | 0.27 | 25 | 26.1 | 0.46 | 10.4 | 6.00E-05
Stainless Steel 17-7 PH | Precipitation hardened | 7.8 | 433 | 1650 | 1590 | 204 | 0.27 | 1 | 16.4 | 0.46 | 11 | 8.30E-05
Stainless Steel 17-7 PH | cold rolled | 7.8 | 378 | 1380 | 1210 | 204 | 0.27 | 1 | 16.4 | 0.46 | 11 | 8.30E-05